## 吸波数据
Frequency | Permittivity and Permeability |  |  |  | RL | RL | RL | RL | RL | RL | RL | RL | RL | RL | tg δ |  | (μr/εr)^0.5 | (μr*εr)^0.5 | min | min对应厚度
GHz |  |  |  |  | dB | dB | dB | dB | dB | dB | dB | dB | dB | dB
| ε' | ε'' | μ' | μ'' | 1 | 1.5 | 2 | 2.5 | 3 | 3.5 | 4 | 4.5 | 5 | 5.5 | ε | μ
2 | 10.6605 | 9.9191 | 1.1256 | 0.2023 | 0.08037601 | 0.1074351 | 0.115022 | 0.08924841 | 0.007166749 | -0.1693607 | -0.5017505 | -1.079229 | -1.998053 | -3.266254 | 0.8651747 | -0.1346004 | 0.135929702607142-0.061276808791591i | 5.83474912314705+1.73939030124504i | -3.266254 | 5.5 | i
2.08 | 10.4034 | 9.7818 | 1.1173 | 0.2012 | 0.03630696 | 0.03061249 | -0.01053263 | -0.1123226 | -0.315292 | -0.6821387 | -1.297495 | -2.235627 | -3.452587 | -4.624925 | 0.8810636 | -0.06304711 | 0.14646112503317-0.0606507047666436i | 6.08032518356962+2.08025172225645i | -4.624925 | 5.5 | i
2.16 | 10.194 | 9.6675 | 1.1194 | 0.19 | 0.1497527 | 0.2093001 | 0.2434943 | 0.2287021 | 0.1192107 | -0.1736149 | -0.8125381 | -2.042045 | -4.013377 | -6.132907 | 0.8355595 | -0.2042729 | 0.142686397148809-0.0687100550761615i | 6.20064857354102+1.56529921183023i | -6.132907 | 5.5 | i
2.24 | 9.9997 | 9.5222 | 1.1172 | 0.1876 | 0.05382605 | 0.05560508 | 0.01882696 | -0.08637027 | -0.3107005 | -0.7368006 | -1.480181 | -2.634898 | -4.083301 | -5.259563 | 0.849371 | -0.08378517 | 0.145701486845402-0.0605496858682691i | 5.92010890923965+1.89813254997081i | -5.259563 | 5.5 | i
2.32 | 9.7716 | 9.4076 | 1.1157 | 0.1758 | 0.09636157 | 0.1135138 | 0.07965107 | -0.0519412 | -0.3683352 | -1.021036 | -2.213291 | -3.99548 | -5.713431 | -6.156238 | 0.8406784 | -0.1245202 | 0.150455148115624-0.0656556138775201i | 6.2875553764196+1.85977888780977i | -6.156238 | 5.5 | i
2.4 | 9.6261 | 9.2991 | 1.1071 | 0.1682 | 0.09792872 | 0.1206363 | 0.1002661 | -0.002675929 | -0.2629547 | -0.8166065 | -1.871027 | -3.574318 | -5.497254 | -6.319096 | 0.8068519 | -0.1304437 | 0.14678347094659-0.0628058177142786i | 5.96133021720273+1.6793867685957i | -6.319096 | 5.5 | i
2.48 | 9.4254 | 9.1661 | 1.0999 | 0.1662 | 0.04679925 | 0.03083358 | -0.04875254 | -0.2474103 | -0.662875 | -1.446724 | -2.743491 | -4.403995 | -5.603642 | -5.608445 | 0.8338367 | -0.07116397 | 0.151257911023266-0.0609481171290507i | 6.00179764508868+1.93575505490544i | -5.608445 | 5.5 | i
2.56 | 9.2735 | 9.0755 | 1.0969 | 0.1551 | 0.07339494 | 0.07088764 | 0.002030245 | -0.1980375 | -0.6536619 | -1.577157 | -3.191933 | -5.235914 | -6.318121 | -5.773379 | 0.7826582 | -0.09669558 | 0.151574179830433-0.0605822055973633i | 6.061553615608+1.76825820651013i | -6.318121 | 5 | i
2.64 | 9.1126 | 8.9529 | 1.0803 | 0.1576 | 0.09234821 | 0.1030192 | 0.0528619 | -0.1194371 | -0.5348892 | -1.411025 | -3.011028 | -5.162927 | -6.424271 | -5.892534 | 0.7827002 | -0.1174056 | 0.148938815835333-0.061306793354277i | 5.86476066445249+1.64597568976861i | -6.424271 | 5 | i
2.72 | 8.9533 | 8.8672 | 1.0836 | 0.1486 | 0.01938675 | -0.0212239 | -0.1458748 | -0.4332763 | -1.024605 | -2.122393 | -3.802023 | -5.430667 | -5.799803 | -5.080791 | 0.7736568 | -0.04343007 | 0.151595435459951-0.0554976079704432i | 5.86448392439675+1.86262092211697i | -5.799803 | 5 | i
2.8 | 8.8406 | 8.7598 | 1.0698 | 0.1445 | 0.1204475 | 0.1363243 | 0.06948522 | -0.1796499 | -0.8283225 | -2.280602 | -4.845547 | -7.102472 | -6.589167 | -5.081759 | 0.7436944 | -0.1351299 | 0.153601831893249-0.0625801488591928i | 6.05528644513845+1.56274651261087i | -7.102472 | 4.5 | i
2.88 | 8.6773 | 8.6636 | 1.0661 | 0.142 | 0.02645194 | -0.008789551 | -0.1262496 | -0.4061349 | -0.9976455 | -2.126365 | -3.892928 | -5.581147 | -5.836169 | -4.99153 | 0.7492634 | -0.05051491 | 0.148461156678544-0.0536465382750483i | 5.59642097603053+1.70838364571734i | -5.836169 | 5 | i
2.96 | 8.5761 | 8.5871 | 1.0574 | 0.1304 | 0.0316396 | -0.02331299 | -0.2073772 | -0.6655235 | -1.674333 | -3.560644 | -5.867257 | -6.488498 | -5.405299 | -4.242945 | 0.7280851 | -0.0553922 | 0.158534353291118-0.0564956699555052i | 6.01739474399911+1.77599833477064i | -6.488498 | 4.5 | i
3.04 | 8.4434 | 8.4644 | 1.0524 | 0.1331 | 0.08640073 | 0.08146661 | -0.01260279 | -0.3018222 | -1.014347 | -2.553873 | -5.101794 | -6.907949 | -6.111514 | -4.689381 | 0.7124548 | -0.1053874 | 0.150188354292619-0.0568776007868766i | 5.6425685364826+1.48304282099451i | -6.907949 | 4.5 | i
3.12 | 8.3162 | 8.4051 | 1.0499 | 0.1208 | -0.03410179 | -0.1364506 | -0.3902145 | -0.9515089 | -2.078941 | -3.934276 | -5.719558 | -5.852775 | -4.881866 | -3.925652 | 0.7258135 | -0.002473778 | 0.158007857720753-0.0515143029619257i | 5.78603663609305+1.87056294847594i | -5.852775 | 4.5 | i
3.2 | 8.2089 | 8.2934 | 1.0356 | 0.119 | 0.08124533 | 0.0554086 | -0.1015482 | -0.5648029 | -1.72185 | -4.129664 | -6.986653 | -6.814762 | -5.109768 | -3.831604 | 0.6847696 | -0.09562759 | 0.155979016888818-0.0565630947657484i | 5.80564094234678+1.49818240593503i | -6.986653 | 4 | i
3.28 | 8.0723 | 8.2316 | 1.0379 | 0.1204 | -0.02533492 | -0.1190879 | -0.3588574 | -0.9018452 | -2.02389 | -3.938966 | -5.836405 | -5.926494 | -4.85509 | -3.851863 | 0.6995898 | -0.008586876 | 0.155287949188177-0.0496605912926642i | 5.52605310285522+1.71505300955272i | -5.926494 | 4.5 | i
3.36 | 7.9895 | 8.1433 | 1.0276 | 0.1086 | -0.01499564 | -0.1247547 | -0.4313226 | -1.173466 | -2.767171 | -5.2839 | -6.657068 | -5.640493 | -4.31962 | -3.395887 | 0.6817211 | -0.02225927 | 0.160962895578382-0.0516148202772197i | 5.78590933698836+1.71429986754042i | -6.657068 | 4 | i
3.44 | 7.8466 | 8.0359 | 1.0232 | 0.1136 | 0.0279177 | -0.04247866 | -0.2782518 | -0.8938339 | -2.320832 | -4.916985 | -6.936171 | -6.032322 | -4.522508 | -3.470676 | 0.668906 | -0.05329976 | 0.156896332150347-0.0522377316007772i | 5.56555996266406+1.52924051346057i | -6.936171 | 4 | i
3.52 | 7.7509 | 7.9846 | 1.0206 | 0.1086 | -0.09208736 | -0.2603697 | -0.6541402 | -1.511706 | -3.14554 | -5.259566 | -6.011666 | -5.11154 | -4.049212 | -3.283393 | 0.6920032 | 0.03270696 | 0.161174780168723-0.0474516831302793i | 5.56692701777674+1.83874956458258i | -6.011666 | 4 | i
3.6 | 7.6465 | 7.8685 | 1.0155 | 0.1088 | -7.814557e-05 | -0.1209062 | -0.4906951 | -1.448712 | -3.57111 | -6.45557 | -6.668757 | -5.03652 | -3.770301 | -2.980921 | 0.6651907 | -0.03669725 | 0.162244686652756-0.0522990779941163i | 5.72681941053012+1.61673938556113i | -6.668757 | 4 | i
3.68 | 7.5237 | 7.7955 | 1.0172 | 0.1051 | -0.06344813 | -0.2153665 | -0.5969728 | -1.472954 | -3.224095 | -5.532354 | -6.16682 | -5.049482 | -3.917987 | -3.145352 | 0.678523 | 0.01102746 | 0.15920729542786-0.0479553430219246i | 5.41293480565331+1.69577119336691i | -6.16682 | 4 | i
3.76 | 7.4289 | 7.7029 | 1.0078 | 0.1019 | -0.09425117 | -0.2999789 | -0.8198911 | -2.017177 | -4.241424 | -6.245512 | -5.774673 | -4.457505 | -3.47997 | -2.86077 | 0.6755795 | 0.02232364 | 0.163746616612221-0.0481362973277343i | 5.62845259698616+1.79199346999933i | -6.245512 | 3.5 | i
3.84 | 7.3043 | 7.6172 | 1.009 | 0.1053 | -0.03545659 | -0.1892618 | -0.6231285 | -1.706789 | -3.968777 | -6.499133 | -6.168477 | -4.630503 | -3.515373 | -2.8247 | 0.6588541 | -0.01407863 | 0.160736680024118-0.0494270240259943i | 5.47388397294716+1.59924787925067i | -6.499133 | 3.5 | i
3.92 | 7.2083 | 7.5469 | 1.0059 | 0.1009 | -0.1229672 | -0.3601338 | -0.9434753 | -2.249288 | -4.502223 | -6.116623 | -5.421799 | -4.199497 | -3.323547 | -2.772654 | 0.681976 | 0.03792436 | 0.163130517382224-0.0469636800623455i | 5.49213435124335+1.80917001470486i | -6.116623 | 3.5 | i
4 | 7.0975 | 7.4473 | 1.0076 | 0.1003 | -0.0638225 | -0.2775016 | -0.8824645 | -2.394378 | -5.193135 | -6.739655 | -5.378594 | -3.965296 | -3.082048 | -2.558184 | 0.6591037 | -0.004203783 | 0.163749737600989-0.0494855605668805i | 5.59789963637555+1.66604970181968i | -6.739655 | 3.5 | i
4.08 | 6.9835 | 7.3799 | 1.0083 | 0.0994 | -0.107065 | -0.3451293 | -0.9607587 | -2.39126 | -4.856255 | -6.283594 | -5.258616 | -3.990184 | -3.146495 | -2.632388 | 0.6727192 | 0.02452259 | 0.162166983255859-0.0473053249116607i | 5.40697205779172+1.72216664807457i | -6.283594 | 3.5 | i
4.16 | 6.8816 | 7.2941 | 1.0098 | 0.0976 | -0.1508287 | -0.4473434 | -1.195622 | -2.863682 | -5.329256 | -6.039453 | -4.827552 | -3.699849 | -2.980673 | -2.553393 | 0.6776073 | 0.04397842 | 0.163969827381854-0.0464044993460408i | 5.47746987637519+1.81362176227504i | -6.039453 | 3.5 | i
4.24 | 6.7848 | 7.2237 | 1.0145 | 0.0987 | -0.1011631 | -0.3696292 | -1.111353 | -2.900935 | -5.713231 | -6.315085 | -4.810466 | -3.596052 | -2.861797 | -2.436871 | 0.6630101 | 0.01251025 | 0.163426842481733-0.048142578581405i | 5.47048489606363+1.68615659950681i | -6.315085 | 3.5 | i
4.32 | 6.6794 | 7.1349 | 1.0171 | 0.0971 | -0.1336898 | -0.4322853 | -1.221882 | -3.03402 | -5.610093 | -5.975597 | -4.606393 | -3.501851 | -2.825435 | -2.433973 | 0.6741787 | 0.03043615 | 0.16212343040582-0.0468614851577119i | 5.39475116017859+1.7388359641577i | -5.975597 | 3.5 | i
4.4 | 6.5803 | 7.0634 | 1.0232 | 0.0957 | -0.1537541 | -0.4967431 | -1.418372 | -3.515515 | -6.058763 | -5.765841 | -4.296358 | -3.277958 | -2.681373 | -2.352204 | 0.6620087 | 0.03508592 | 0.16370016198561-0.046161213673542i | 5.47727663948528+1.75404675121592i | -6.058763 | 3 | i
4.48 | 6.4772 | 6.9811 | 1.0251 | 0.0971 | -0.1275705 | -0.4474724 | -1.337362 | -3.437227 | -6.116014 | -5.831702 | -4.294533 | -3.246962 | -2.638255 | -2.302282 | 0.6583729 | 0.02136392 | 0.161970518752194-0.0466523262863012i | 5.38375787626644+1.67601382758645i | -6.116014 | 3 | i
4.56 | 6.3705 | 6.9147 | 1.0321 | 0.0979 | -0.2053458 | -0.6047069 | -1.62953 | -3.791575 | -5.929992 | -5.376938 | -4.054764 | -3.157736 | -2.634386 | -2.354081 | 0.66916 | 0.0598389 | 0.16331048535512-0.0443160350615382i | 5.36328860230776+1.80563841387037i | -5.929992 | 3 | i
4.64 | 6.2886 | 6.8468 | 1.0364 | 0.0981 | -0.1372662 | -0.5134782 | -1.608247 | -4.167959 | -6.545138 | -5.390225 | -3.866759 | -2.957441 | -2.45496 | -2.20113 | 0.6514799 | 0.01704898 | 0.163221076427464-0.0469674009520559i | 5.44909652810241+1.6690853131514i | -6.545138 | 3 | i
4.72 | 6.183 | 6.7709 | 1.0441 | 0.1016 | -0.2098218 | -0.631681 | -1.735247 | -4.048991 | -6.034998 | -5.190998 | -3.86753 | -3.021042 | -2.540311 | -2.29417 | 0.6621148 | 0.05819541 | 0.162559748081779-0.0438293248208161i | 5.28628038340669+1.76054714279123i | -6.034998 | 3 | i
4.8 | 6.101 | 6.7311 | 1.049 | 0.0983 | -0.2129927 | -0.6877626 | -1.983549 | -4.626011 | -6.17494 | -4.876886 | -3.594548 | -2.838986 | -2.430509 | -2.244609 | 0.6631705 | 0.04856078 | 0.163896772312141-0.0451000992815607i | 5.40474059430071+1.77339878811337i | -6.17494 | 3 | i
4.88 | 6.0207 | 6.6478 | 1.0546 | 0.1029 | -0.1902929 | -0.6376526 | -1.89194 | -4.571176 | -6.284155 | -4.92757 | -3.586281 | -2.805673 | -2.384697 | -2.190487 | 0.6505126 | 0.03962405 | 0.162230054084763-0.0446481405482672i | 5.30655922340115+1.68913216222526i | -6.284155 | 3 | i
4.96 | 5.9278 | 6.6139 | 1.0596 | 0.0985 | -0.2583231 | -0.7890536 | -2.183323 | -4.786632 | -5.923429 | -4.636813 | -3.473225 | -2.790749 | -2.428009 | -2.275308 | 0.670599 | 0.06712401 | 0.163937878555366-0.0439356133624003i | 5.29532091179295+1.80710629429255i | -5.923429 | 3 | i
5.04 | 5.8785 | 6.5502 | 1.0596 | 0.1015 | -0.2269946 | -0.7669104 | -2.283691 | -5.178584 | -6.031428 | -4.473297 | -3.300181 | -2.6492 | -2.318516 | -2.197918 | 0.6589971 | 0.04570768 | 0.163346523472061-0.0449436434738857i | 5.34812008217103+1.73780253289062i | -6.031428 | 3 | i
5.12 | 5.7852 | 6.4999 | 1.0671 | 0.1039 | -0.2641754 | -0.8275867 | -2.330854 | -5.040304 | -5.856065 | -4.452225 | -3.334026 | -2.698928 | -2.372921 | -2.251703 | 0.6681325 | 0.06458869 | 0.163614799153416-0.0439210318986865i | 5.2302544646582+1.7725668746417i | -5.856065 | 3 | i
5.2 | 5.7313 | 6.4616 | 1.0663 | 0.0991 | -0.2853215 | -0.9189763 | -2.614403 | -5.365532 | -5.6328 | -4.183281 | -3.16746 | -2.609944 | -2.341045 | -2.268527 | 0.6791364 | 0.06399075 | 0.16421444574827-0.0448014719469898i | 5.29981469818966+1.816767691574i | -5.6328 | 3 | i
5.28 | 5.6649 | 6.3998 | 1.0688 | 0.1038 | -0.2652171 | -0.8915584 | -2.62393 | -5.510399 | -5.701986 | -4.159079 | -3.123789 | -2.565401 | -2.30022 | -2.234402 | 0.6698881 | 0.05356004 | 0.164011486854362-0.0451021133012981i | 5.25547205567945+1.75251686098239i | -5.701986 | 3 | i
5.36 | 5.6056 | 6.3789 | 1.0692 | 0.0979 | -0.3144855 | -1.000911 | -2.795006 | -5.438512 | -5.431479 | -4.03825 | -3.097093 | -2.586628 | -2.350474 | -2.303991 | 0.6901395 | 0.0715198 | 0.164546509434459-0.0448918017526414i | 5.21096110108074+1.83005664310605i | -5.438512 | 2.5 | i
5.44 | 5.5558 | 6.3253 | 1.0648 | 0.0986 | -0.3225001 | -1.056659 | -2.997743 | -5.652866 | -5.317511 | -3.895566 | -2.99968 | -2.529022 | -2.326492 | -2.312048 | 0.6877949 | 0.06789146 | 0.165067184276227-0.0452131104772465i | 5.23798533501367+1.82426089686161i | -5.652866 | 2.5 | i
5.52 | 5.4972 | 6.3048 | 1.0653 | 0.0972 | -0.328913 | -1.070683 | -3.01028 | -5.605397 | -5.267297 | -3.878844 | -2.99839 | -2.534552 | -2.335412 | -2.322244 | 0.6946617 | 0.07002141 | 0.164893337811478-0.0453895220899431i | 5.16382192775227+1.81804440032007i | -5.605397 | 2.5 | i
5.6 | 5.4629 | 6.2672 | 1.0576 | 0.0948 | -0.3670364 | -1.18493 | -3.250579 | -5.629758 | -5.045676 | -3.740349 | -2.938666 | -2.525961 | -2.364661 | -2.382069 | 0.7097912 | 0.0776884 | 0.165816453130967-0.0458673462142124i | 5.17913409288805+1.87528517621062i | -5.629758 | 2.5 | i
5.68 | 5.4084 | 6.2188 | 1.0586 | 0.094 | -0.3426715 | -1.173121 | -3.349335 | -5.79273 | -5.010423 | -3.65889 | -2.865326 | -2.46723 | -2.322243 | -2.359272 | 0.7059899 | 0.06273885 | 0.165407421888452-0.0468550692148975i | 5.17829778124022+1.8241593848119i | -5.79273 | 2.5 | i
5.76 | 5.3705 | 6.2052 | 1.0496 | 0.088 | -0.3951852 | -1.268664 | -3.417555 | -5.630417 | -4.90772 | -3.656553 | -2.904107 | -2.524498 | -2.3884 | -2.425978 | 0.7189016 | 0.08316408 | 0.166571224184954-0.0461291876321353i | 5.09604231348589+1.87833338916143i | -5.630417 | 2.5 | i
5.84 | 5.3251 | 6.1624 | 1.0452 | 0.087 | -0.3978342 | -1.339566 | -3.661009 | -5.723798 | -4.758879 | -3.532372 | -2.829394 | -2.489926 | -2.389445 | -2.460856 | 0.7302952 | 0.07289366 | 0.167286273216906-0.0479233098823687i | 5.14237382721173+1.88742069735188i | -5.723798 | 2.5 | i
5.92 | 5.2899 | 6.1417 | 1.0422 | 0.0818 | -0.4089824 | -1.362648 | -3.69253 | -5.714988 | -4.736542 | -3.520594 | -2.825765 | -2.491985 | -2.395809 | -2.470192 | 0.7279039 | 0.07696402 | 0.167441252045056-0.0474599878207205i | 5.0798255649752+1.87163232248634i | -5.714988 | 2.5 | i
6 | 5.2597 | 6.0952 | 1.0339 | 0.0763 | -0.4397338 | -1.456804 | -3.845967 | -5.632095 | -4.595147 | -3.450174 | -2.804404 | -2.502825 | -2.430649 | -2.521678 | 0.7437658 | 0.08176234 | 0.168025557457372-0.0481271935971604i | 5.0716963461089+1.91212882597758i | -5.632095 | 2.5 | i
6.08 | 5.204 | 6.0786 | 1.0296 | 0.0709 | -0.4450957 | -1.506498 | -4.00459 | -5.678777 | -4.512686 | -3.375943 | -2.754574 | -2.475641 | -2.425338 | -2.537561 | 0.738382 | 0.07836493 | 0.16817724950962-0.0481615904369104i | 5.07287454183863+1.89275129037982i | -5.678777 | 2.5 | i
6.16 | 5.1976 | 6.0433 | 1.022 | 0.0681 | -0.4750551 | -1.553003 | -4.007625 | -5.614163 | -4.507789 | -3.401681 | -2.790049 | -2.514261 | -2.463313 | -2.570418 | 0.7431439 | 0.08981076 | 0.169183878551299-0.0476919189857604i | 4.99168355429757+1.90362681380694i | -5.614163 | 2.5 | i
6.24 | 5.1424 | 6.0019 | 1.0216 | 0.062 | -0.5035662 | -1.674868 | -4.240374 | -5.558821 | -4.363164 | -3.318803 | -2.759251 | -2.523065 | -2.505351 | -2.637631 | 0.7591146 | 0.08814877 | 0.170405633937012-0.0491288940667439i | 5.02580229018184+1.94132142624476i | -5.558821 | 2.5 | i
6.32 | 5.1167 | 5.9733 | 1.0143 | 0.0543 | -0.4917191 | -1.659935 | -4.279934 | -5.638448 | -4.378129 | -3.306061 | -2.73862 | -2.501265 | -2.486397 | -2.625659 | 0.7459287 | 0.08421165 | 0.170368488327654-0.0487022940606304i | 4.97414090475033+1.88621778708356i | -5.638448 | 2.5 | i
6.4 | 5.0773 | 5.9331 | 1.0098 | 0.0518 | -0.5534911 | -1.801632 | -4.399248 | -5.497364 | -4.285294 | -3.291253 | -2.7682 | -2.558891 | -2.561793 | -2.705717 | 0.7629013 | 0.09918751 | 0.172189747391961-0.048847436922387i | 4.95054401065554+1.95029838523171i | -5.497364 | 2.5 | i
6.48 | 5.0489 | 5.8986 | 1.0083 | 0.0442 | -0.5470303 | -1.841299 | -4.564574 | -5.548621 | -4.230037 | -3.233409 | -2.725344 | -2.534145 | -2.557696 | -2.722828 | 0.7551536 | 0.09060261 | 0.172512470105876-0.0492739798184028i | 4.95553959366641+1.91394371505419i | -5.548621 | 2.5 | i
6.56 | 5.0248 | 5.8429 | 1.0039 | 0.0407 | -0.5792613 | -1.899743 | -4.596485 | -5.51451 | -4.222391 | -3.246701 | -2.749605 | -2.565042 | -2.591724 | -2.755248 | 0.7550657 | 0.1007949 | 0.173617744147775-0.0486375166055254i | 4.89662063572126+1.91950119566809i | -5.51451 | 2.5 | i
6.64 | 4.9707 | 5.8106 | 1.0028 | 0.0347 | -0.6061883 | -2.005675 | -4.764316 | -5.455923 | -4.129219 | -3.193477 | -2.730767 | -2.574566 | -2.625379 | -2.804666 | 0.7586431 | 0.1011567 | 0.174440925377405-0.049048443040306i | 4.90857207455175+1.9316442920655i | -5.455923 | 2.5 | i
6.72 | 4.9504 | 5.7677 | 0.9989 | 0.032 | -0.6253872 | -2.054884 | -4.837539 | -5.465866 | -4.122105 | -3.19277 | -2.738067 | -2.589731 | -2.647833 | -2.83215 | 0.7529478 | 0.1054576 | 0.175489572869918-0.0485979971873001i | 4.8671392156183+1.91711229567011i | -5.465866 | 2.5 | i
6.8 | 4.9088 | 5.7308 | 1.0001 | 0.0277 | -0.6615167 | -2.150078 | -4.913583 | -5.382128 | -4.063606 | -3.175379 | -2.747596 | -2.618375 | -2.689113 | -2.876206 | 0.7610003 | 0.1114153 | 0.176373693463117-0.0487697970252239i | 4.84751170357892+1.94026759400208i | -5.382128 | 2.5 | i
6.88 | 4.8827 | 5.6766 | 0.9986 | 0.0242 | -0.6834548 | -2.232305 | -5.048196 | -5.362797 | -4.010408 | -3.14054 | -2.733314 | -2.623489 | -2.711939 | -2.911005 | 0.7532167 | 0.1130984 | 0.177103259388422-0.0483420570765569i | 4.84058408411396+1.92827502586571i | -5.362797 | 2.5 | i
6.96 | 4.8469 | 5.6282 | 0.9997 | 0.0224 | -0.7057307 | -2.279803 | -5.099857 | -5.362096 | -4.004359 | -3.141729 | -2.741722 | -2.638384 | -2.731981 | -2.933377 | 0.7461893 | 0.1192418 | 0.177929476534076-0.0475595219243215i | 4.79539309732656+1.91461589043005i | -5.362096 | 2.5 | i
7.04 | 4.8227 | 5.5931 | 0.9989 | 0.0174 | -0.7517236 | -2.401304 | -5.203124 | -5.287834 | -3.946774 | -3.122954 | -2.75174 | -2.67075 | -2.77982 | -2.984934 | 0.7466062 | 0.1269891 | 0.179140463627472-0.0471771905553602i | 4.78776023269465+1.93352785751132i | -5.287834 | 2.5 | i
7.12 | 4.7923 | 5.5237 | 0.9987 | 0.0185 | -0.7706453 | -2.473474 | -5.310364 | -5.280367 | -3.920669 | -3.109641 | -2.752907 | -2.686251 | -2.808331 | -3.021086 | 0.7423824 | 0.1275253 | 0.180229087871558-0.047151304453937i | 4.77082020638515+1.92061337120535i | -5.310364 | 2 | i
7.2 | 4.7581 | 5.4965 | 1.0018 | 0.0151 | -0.8106045 | -2.560891 | -5.350036 | -5.219815 | -3.887366 | -3.104595 | -2.766946 | -2.713713 | -2.842817 | -3.053451 | 0.7419248 | 0.1362582 | 0.181017493684838-0.046499959677413i | 4.74191204656669+1.93185040760776i | -5.350036 | 2 | i
7.28 | 4.7421 | 5.4303 | 1.0009 | 0.0162 | -0.84548 | -2.664507 | -5.44175 | -5.162873 | -3.836118 | -3.081377 | -2.767227 | -2.733666 | -2.876949 | -3.091281 | 0.7378238 | 0.1406612 | 0.181786211504211-0.0460226623561936i | 4.73525304055+1.93374925935034i | -5.44175 | 2 | i
7.36 | 4.6957 | 5.3862 | 1.0057 | 0.0145 | -0.8703023 | -2.720217 | -5.495602 | -5.152453 | -3.821003 | -3.075178 | -2.770267 | -2.745074 | -2.894698 | -3.11127 | 0.7276972 | 0.1470526 | 0.182387549853962-0.0449298984297394i | 4.6989163268955+1.91801377658377i | -5.495602 | 2 | i
7.44 | 4.689 | 5.3457 | 1.0032 | 0.0146 | -0.9216625 | -2.838289 | -5.542119 | -5.081184 | -3.784046 | -3.072461 | -2.791608 | -2.783623 | -2.941568 | -3.153888 | 0.7280654 | 0.1562863 | 0.18355396261118-0.0443629285475442i | 4.68394695801078+1.93727010389837i | -5.542119 | 2 | i
7.52 | 4.6432 | 5.288 | 1.008 | 0.0172 | -0.9422398 | -2.918626 | -5.629097 | -5.039396 | -3.734389 | -3.040785 | -2.7783 | -2.787559 | -2.95936 | -3.176986 | 0.7186443 | 0.1574427 | 0.183755215412732-0.0437009959131975i | 4.67623784018475+1.92025162360972i | -5.629097 | 2 | i
7.6 | 4.6302 | 5.255 | 1.0077 | 0.0144 | -0.9857835 | -3.000933 | -5.652478 | -5.00908 | -3.726288 | -3.051355 | -2.801901 | -2.819829 | -2.994259 | -3.207187 | 0.7143069 | 0.1677124 | 0.184881180815122-0.0427135560314714i | 4.64117570074591+1.9252425626903i | -5.652478 | 2 | i
7.68 | 4.6064 | 5.1826 | 1.0097 | 0.02 | -1.018552 | -3.1064 | -5.711906 | -4.931696 | -3.66428 | -3.018889 | -2.794103 | -2.832287 | -3.019415 | -3.232143 | 0.7085142 | 0.1705864 | 0.184987979611818-0.0420917660952244i | 4.64227172231125+1.92283529033838i | -5.711906 | 2 | i
7.76 | 4.5609 | 5.1553 | 1.0136 | 0.0196 | -1.05831 | -3.180537 | -5.760867 | -4.926626 | -3.660515 | -3.024607 | -2.809142 | -2.855067 | -3.046538 | -3.258698 | 0.6944434 | 0.1816235 | 0.186043567834034-0.0403663831903787i | 4.60468346567427+1.91070522557877i | -5.760867 | 2 | i
7.84 | 4.5596 | 5.0997 | 1.0131 | 0.0217 | -1.104768 | -3.291993 | -5.764015 | -4.845814 | -3.621614 | -3.019526 | -2.827442 | -2.888883 | -3.084801 | -3.28799 | 0.6982589 | 0.1872863 | 0.186721404341003-0.0402293722079164i | 4.59714700773548+1.92929321274173i | -5.764015 | 2 | i
7.92 | 4.5077 | 5.0568 | 1.018 | 0.0237 | -1.131381 | -3.372758 | -5.820665 | -4.801863 | -3.577799 | -2.992152 | -2.816505 | -2.892783 | -3.098919 | -3.30344 | 0.6838402 | 0.1919355 | 0.186721579723987-0.0388397265600711i | 4.58351005842717+1.90937907595716i | -5.820665 | 2 | i
8 | 4.4944 | 5.0284 | 1.0172 | 0.0238 | -1.169531 | -3.45494 | -5.822837 | -4.750261 | -3.551583 | -2.987713 | -2.827822 | -2.914516 | -3.123211 | -3.321366 | 0.6803266 | 0.1987913 | 0.187142025881578-0.0380492574576398i | 4.56259001726748+1.91193378694683i | -5.822837 | 2 | i
8.08 | 4.457 | 4.9704 | 1.0206 | 0.0288 | -1.212584 | -3.556304 | -5.835971 | -4.679508 | -3.504226 | -2.966489 | -2.827304 | -2.929059 | -3.14363 | -3.336132 | 0.6694493 | 0.2069863 | 0.187141220572664-0.0365562501452801i | 4.55280688909717+1.90889824490742i | -5.835971 | 2 | i
8.16 | 4.4233 | 4.9472 | 1.0225 | 0.028 | -1.241065 | -3.626906 | -5.863876 | -4.64321 | -3.475017 | -2.951554 | -2.82537 | -2.937766 | -3.157938 | -3.34866 | 0.6576995 | 0.2129589 | 0.187268095970768-0.0352337975299034i | 4.53090745360057+1.89322732208607i | -5.863876 | 2 | i
8.24 | 4.4058 | 4.9008 | 1.0224 | 0.0327 | -1.298261 | -3.724928 | -5.846309 | -4.595981 | -3.460825 | -2.960858 | -2.850437 | -2.971058 | -3.189436 | -3.36999 | 0.6516726 | 0.2256332 | 0.188097338720348-0.0338038553412572i | 4.50689577719027+1.90406975094284i | -5.846309 | 2 | i
8.32 | 4.3595 | 4.8633 | 1.0291 | 0.0339 | -1.315781 | -3.815188 | -5.854516 | -4.512628 | -3.398236 | -2.924102 | -2.835759 | -2.974145 | -3.200695 | -3.375696 | 0.6479443 | 0.222503 | 0.187484657994934-0.0337284996239555i | 4.51386892481193+1.89213362910308i | -5.854516 | 2 | i
8.4 | 4.3323 | 4.8268 | 1.0293 | 0.0332 | -1.361928 | -3.883541 | -5.837025 | -4.474143 | -3.380252 | -2.922276 | -2.845034 | -2.988929 | -3.214042 | -3.382521 | 0.6353568 | 0.2359014 | 0.187651081642839-0.0316657515405346i | 4.48168484975656+1.888696381777i | -5.837025 | 2 | i
8.48 | 4.2864 | 4.7958 | 1.0324 | 0.0346 | -1.402168 | -3.97916 | -5.808503 | -4.408137 | -3.348182 | -2.916297 | -2.857828 | -3.012819 | -3.237384 | -3.394764 | 0.6352107 | 0.2395602 | 0.187876263210369-0.0313592196137726i | 4.47617463488636+1.89523326321592i | -5.808503 | 2 | i
8.56 | 4.2507 | 4.7656 | 1.0333 | 0.037 | -1.429543 | -4.039443 | -5.792556 | -4.345675 | -3.30119 | -2.886651 | -2.842161 | -3.006873 | -3.234277 | -3.387004 | 0.6201415 | 0.2472997 | 0.186988614627593-0.0294726343717608i | 4.45722406791954+1.87800811277301i | -5.792556 | 2 | i
8.64 | 4.22 | 4.7295 | 1.0363 | 0.0369 | -1.485619 | -4.123096 | -5.758306 | -4.308873 | -3.294542 | -2.899782 | -2.867719 | -3.036773 | -3.258931 | -3.401268 | 0.614452 | 0.259774 | 0.187713402517305-0.0280650770930942i | 4.43244317160795+1.88743507160749i | -5.758306 | 2 | i
8.72 | 4.172 | 4.7017 | 1.0397 | 0.0368 | -1.515259 | -4.199995 | -5.72173 | -4.236884 | -3.249768 | -2.878002 | -2.86321 | -3.042768 | -3.264899 | -3.397896 | 0.6088858 | 0.262787 | 0.187121782228157-0.0273197184436578i | 4.42699426952778+1.88189869079922i | -5.72173 | 2 | i
8.8 | 4.1327 | 4.679 | 1.0421 | 0.0359 | -1.554625 | -4.261583 | -5.692665 | -4.198537 | -3.232574 | -2.876486 | -2.872227 | -3.056256 | -3.275437 | -3.401145 | 0.6009931 | 0.2720816 | 0.187192713760176-0.0259499900019225i | 4.40261897236602+1.87906842766229i | -5.692665 | 2 | i
8.88 | 4.0979 | 4.6614 | 1.0429 | 0.0351 | -1.591363 | -4.332194 | -5.635781 | -4.133535 | -3.199837 | -2.86643 | -2.877275 | -3.067824 | -3.282544 | -3.397147 | 0.5985318 | 0.2769461 | 0.186818896623595-0.0252954260864377i | 4.39349715915201+1.88222599001204i | -5.635781 | 2 | i
8.96 | 4.0673 | 4.6207 | 1.0452 | 0.036 | -1.611586 | -4.3809 | -5.593972 | -4.06692 | -3.152808 | -2.836704 | -2.860588 | -3.058854 | -3.273357 | -3.381227 | 0.5880815 | 0.2815013 | 0.185654446534473-0.0240085486123393i | 4.37949308282782+1.86715308492279i | -5.593972 | 2 | i
9.04 | 4.0238 | 4.612 | 1.048 | 0.0314 | -1.667632 | -4.446819 | -5.550372 | -4.038478 | -3.151316 | -2.851748 | -2.884703 | -3.083503 | -3.290436 | -3.389275 | 0.5817728 | 0.2950281 | 0.186235547867091-0.0224580570905774i | 4.35293390338655+1.87589556405789i | -5.550372 | 2 | i
9.12 | 4.001 | 4.5817 | 1.0476 | 0.0311 | -1.691586 | -4.503375 | -5.482382 | -3.967952 | -3.111868 | -2.83409 | -2.881639 | -3.086399 | -3.288241 | -3.376032 | 0.5823145 | 0.2949912 | 0.185404403774631-0.0223990817268712i | 4.34989448804835+1.87554143839944i | -5.482382 | 2 | i
9.2 | 3.957 | 4.559 | 1.0507 | 0.0276 | -1.726888 | -4.548155 | -5.452763 | -3.933358 | -3.092569 | -2.826849 | -2.882306 | -3.089786 | -3.288848 | -3.371583 | 0.5699045 | 0.3060227 | 0.185114279357408-0.0205409912585092i | 4.3225955235642+1.86582255060262i | -5.452763 | 2 | i
9.28 | 3.9434 | 4.5441 | 1.0485 | 0.0263 | -1.754825 | -4.60013 | -5.38226 | -3.871409 | -3.061379 | -2.816062 | -2.884323 | -3.095406 | -3.287584 | -3.359521 | 0.5709606 | 0.307213 | 0.184473616571383-0.0204427046057216i | 4.31718417260744+1.86831551944852i | -5.38226 | 2 | i
9.36 | 3.8989 | 4.5149 | 1.0536 | 0.0261 | -1.779849 | -4.637654 | -5.331359 | -3.815099 | -3.024186 | -2.793722 | -2.871975 | -3.087009 | -3.276137 | -3.341666 | 0.5595091 | 0.3147541 | 0.183406260465357-0.0188816986501476i | 4.29897356663499+1.85583590509139i | -5.331359 | 2 | i
9.44 | 3.8803 | 4.5184 | 1.0517 | 0.0176 | -1.811802 | -4.677374 | -5.26976 | -3.771653 | -3.006826 | -2.792411 | -2.879481 | -3.094837 | -3.276351 | -3.333329 | 0.5593904 | 0.3191255 | 0.183089801293244-0.0184733228148296i | 4.28450682246507+1.85946500148558i | -5.26976 | 2 | i
9.52 | 3.8666 | 4.4679 | 1.0504 | 0.0199 | -1.834516 | -4.715149 | -5.196499 | -3.704944 | -2.966501 | -2.770435 | -2.869093 | -3.08757 | -3.263001 | -3.310959 | 0.5545171 | 0.322151 | 0.181874491338842-0.0177571943975652i | 4.27703065077677+1.85374024816962i | -5.196499 | 2 | i
9.6 | 3.8337 | 4.463 | 1.0507 | 0.0152 | -1.860465 | -4.744985 | -5.147411 | -3.667084 | -2.947848 | -2.764317 | -2.870039 | -3.08896 | -3.25884 | -3.300652 | 0.5505689 | 0.3272795 | 0.181398982775923-0.0170092744386142i | 4.25822867451983+1.84967619450079i | -5.147411 | 2 | i
9.68 | 3.847 | 4.4381 | 1.0455 | 0.0155 | -1.887478 | -4.773867 | -5.076135 | -3.611789 | -2.917609 | -2.750205 | -2.864867 | -3.084184 | -3.246845 | -3.280833 | 0.5460915 | 0.3324121 | 0.180425943759483-0.0161837700718844i | 4.24607576111956+1.84739238094323i | -5.076135 | 2 | i
9.76 | 3.8137 | 4.4047 | 1.0493 | 0.0152 | -1.902791 | -4.801784 | -5.012197 | -3.555268 | -2.882478 | -2.730104 | -2.854314 | -3.075809 | -3.232856 | -3.259371 | 0.5425971 | 0.3332065 | 0.179290323957225-0.0157737198063081i | 4.23725576185931+1.83856706742232i | -5.012197 | 2 | i
9.84 | 3.8055 | 4.388 | 1.0453 | 0.0104 | -1.926527 | -4.817071 | -4.955713 | -3.514974 | -2.860874 | -2.719965 | -2.849723 | -3.070145 | -3.221273 | -3.24262 | 0.5372205 | 0.3396589 | 0.178495962600172-0.0148084856257043i | 4.21713877963524+1.83393189532855i | -4.955713 | 2 | i
9.92 | 3.7918 | 4.345 | 1.0462 | 0.0133 | -1.949342 | -4.841589 | -4.892693 | -3.46593 | -2.833118 | -2.706295 | -2.843954 | -3.064494 | -3.209033 | -3.223703 | 0.5326051 | 0.3435599 | 0.177573085408657-0.0140989978070317i | 4.20514350218175+1.82847703675528i | -4.892693 | 2 | i
10 | 3.7825 | 4.3454 | 1.0448 | 0.0082 | -1.978968 | -4.868079 | -4.840905 | -3.433134 | -2.820304 | -2.705904 | -2.849626 | -3.068451 | -3.205751 | -3.214615 | 0.5306011 | 0.348098 | 0.17726071692076-0.0135734439613858i | 4.1903492253746+1.82825318558386i | -4.868079 | 1.5 | i
10.08 | 3.8056 | 4.3034 | 1.0401 | 0.0107 | -1.990967 | -4.877333 | -4.769948 | -3.384515 | -2.793734 | -2.692637 | -2.843005 | -3.060265 | -3.189762 | -3.192068 | 0.5334513 | 0.3461892 | 0.176208884931224-0.0138407833364795i | 4.18267249218035+1.82619317894963i | -4.877333 | 1.5 | i
10.16 | 3.7726 | 4.282 | 1.0435 | 0.0087 | -2.001555 | -4.885744 | -4.696979 | -3.327037 | -2.756843 | -2.669213 | -2.827026 | -3.044047 | -3.166935 | -3.162982 | 0.529892 | 0.346955 | 0.174727782556098-0.0134204659462385i | 4.17399109257132+1.81720903609484i | -4.885744 | 1.5 | i
10.24 | 3.7872 | 4.2574 | 1.0372 | 0.0079 | -2.037154 | -4.898553 | -4.662091 | -3.310482 | -2.754101 | -2.674096 | -2.833844 | -3.047281 | -3.164879 | -3.158553 | 0.5225809 | 0.358263 | 0.174655653808431-0.012029313418993i | 4.14675507801999+1.8160455134948i | -4.898553 | 1.5 | i
10.32 | 3.7696 | 4.2229 | 1.0397 | 0.0096 | -2.041969 | -4.912751 | -4.58285 | -3.253759 | -2.721582 | -2.657288 | -2.825866 | -3.038111 | -3.146399 | -3.132125 | 0.5298989 | 0.3494219 | 0.173424683780201-0.0131289591622963i | 4.151647278256+1.81292997466821i | -4.912751 | 1.5 | i
10.4 | 3.7673 | 4.2074 | 1.0373 | 0.0078 | -2.061623 | -4.915498 | -4.522854 | -3.21475 | -2.700618 | -2.646957 | -2.819734 | -3.02899 | -3.130569 | -3.112146 | 0.5268187 | 0.3533406 | 0.172507017312766-0.0125481345004213i | 4.13720479882655+1.80928409251655i | -4.915498 | 1.5 | i
10.48 | 3.7699 | 4.1684 | 1.036 | 0.0094 | -2.080382 | -4.920231 | -4.475148 | -3.187048 | -2.68852 | -2.643874 | -2.819904 | -3.025898 | -3.121227 | -3.099342 | 0.5269387 | 0.3552578 | 0.171990088016501-0.0123714072332664i | 4.12200629120764+1.80705191811285i | -4.920231 | 1.5 | i
10.56 | 3.7418 | 4.1482 | 1.0406 | 0.0088 | -2.089811 | -4.919999 | -4.410813 | -3.143057 | -2.662678 | -2.62917 | -2.810219 | -3.013607 | -3.101876 | -3.075347 | 0.5277744 | 0.353598 | 0.17085446780079-0.0124724975305897i | 4.11419931528419+1.80161715852311i | -4.919999 | 1.5 | i
10.64 | 3.7323 | 4.1178 | 1.0398 | 0.0091 | -2.104459 | -4.918944 | -4.354856 | -3.109172 | -2.645665 | -2.621934 | -2.80648 | -3.006147 | -3.087554 | -3.057389 | 0.5292436 | 0.3534148 | 0.170070100094854-0.0125273414468473i | 4.10336541027275+1.79928311563879i | -4.918944 | 1.5 | i
10.72 | 3.7241 | 4.1006 | 1.0405 | 0.0091 | -2.115915 | -4.916628 | -4.296823 | -3.070518 | -2.623342 | -2.609514 | -2.798053 | -2.994658 | -3.069601 | -3.035744 | 0.5288171 | 0.3532129 | 0.169055749816342-0.012439556210804i | 4.09325574948418+1.79359936181002i | -4.916628 | 1.5 | i
10.8 | 3.6988 | 4.065 | 1.0436 | 0.0097 | -2.125322 | -4.911097 | -4.237683 | -3.031869 | -2.601014 | -2.596936 | -2.789189 | -2.982341 | -3.050661 | -3.013277 | 0.5297302 | 0.3518205 | 0.16800604295986-0.0125271734870739i | 4.0843539735989+1.78842025867891i | -4.911097 | 1.5 | i
10.88 | 3.6798 | 4.0553 | 1.0439 | 0.007 | -2.146742 | -4.916138 | -4.199316 | -3.011239 | -2.593775 | -2.597604 | -2.792189 | -2.981533 | -3.044252 | -3.004548 | 0.5291942 | 0.3540099 | 0.167704053856623-0.0123052116340568i | 4.06982280963867+1.78576500745625i | -4.916138 | 1.5 | i
10.96 | 3.6669 | 4.0194 | 1.0467 | 0.0096 | -2.146032 | -4.905126 | -4.130785 | -2.965709 | -2.566002 | -2.580712 | -2.77975 | -2.965137 | -3.02009 | -2.976316 | 0.5355077 | 0.3461813 | 0.166372197020412-0.0132026103350168i | 4.06914706672061+1.78048597315479i | -4.905126 | 1.5 | i
11.04 | 3.6312 | 4.0072 | 1.0499 | 0.0062 | -2.157123 | -4.894431 | -4.081498 | -2.936104 | -2.550029 | -2.572337 | -2.773214 | -2.95443 | -3.003843 | -2.95802 | 0.536108 | 0.3462369 | 0.165535720567106-0.0131709440936111i | 4.05655912382908+1.7762251701631i | -4.894431 | 1.5 | i
11.12 | 3.6298 | 3.9897 | 1.0501 | 0.0042 | -2.166183 | -4.883771 | -4.026497 | -2.901722 | -2.53058 | -2.561614 | -2.765047 | -2.941902 | -2.985066 | -2.936761 | 0.5377642 | 0.3443027 | 0.164553450543135-0.0133423498391483i | 4.04831022513966+1.77154578235233i | -4.883771 | 1.5 | i
11.2 | 3.5736 | 3.9518 | 1.0584 | 0.0068 | -2.172397 | -4.881221 | -3.976282 | -2.867962 | -2.510631 | -2.550712 | -2.757828 | -2.931258 | -2.968267 | -2.917074 | 0.5398299 | 0.3400904 | 0.16364589421604-0.0137112746588723i | 4.04236911785063+1.76372303521626i | -4.881221 | 1.5 | i
11.28 | 3.5587 | 3.9663 | 1.0579 | -0.0004 | -2.184823 | -4.868011 | -3.928298 | -2.842462 | -2.499213 | -2.546903 | -2.755026 | -2.922893 | -2.953915 | -2.90126 | 0.5440296 | 0.3378775 | 0.162977538574745-0.0140846467063193i | 4.03350308238044+1.76288382078131i | -4.868011 | 1.5 | i
11.36 | 3.543 | 3.9227 | 1.0628 | 0.004 | -2.194153 | -4.860549 | -3.879937 | -2.812089 | -2.482312 | -2.538307 | -2.748874 | -2.912399 | -2.937586 | -2.882891 | 0.5457658 | 0.3351032 | 0.162143692132979-0.014325521199019i | 4.02624850323311+1.75694844824396i | -4.860549 | 1.5 | i
11.44 | 3.4811 | 3.9301 | 1.0698 | -0.0026 | -2.195427 | -4.839029 | -3.826179 | -2.778434 | -2.461691 | -2.524961 | -2.736902 | -2.895617 | -2.915308 | -2.859098 | 0.5495996 | 0.330807 | 0.161003743926056-0.0147780151716857i | 4.01864731628028+1.75143524078018i | -4.839029 | 1.5 | i
11.52 | 3.491 | 3.9077 | 1.0671 | -0.001 | -2.210043 | -4.831157 | -3.785508 | -2.757469 | -2.453655 | -2.524369 | -2.737285 | -2.890468 | -2.904584 | -2.847293 | 0.5538818 | 0.3279153 | 0.160545138652778-0.0152129652307108i | 4.01121024111081+1.74980322847807i | -4.831157 | 1.5 | i
11.6 | 3.4264 | 3.8824 | 1.079 | -0.0008 | -2.210103 | -4.814316 | -3.732477 | -2.720785 | -2.429301 | -2.507745 | -2.723013 | -2.872189 | -2.881003 | -2.821932 | 0.5549058 | 0.3238568 | 0.159298001841384-0.0154526550140281i | 4.00452097934599+1.74001229134227i | -4.814316 | 1.5 | i
11.68 | 3.4076 | 3.894 | 1.0783 | -0.004 | -2.226739 | -4.805163 | -3.697543 | -2.707582 | -2.428831 | -2.514197 | -2.729188 | -2.871573 | -2.874854 | -2.815506 | 0.564118 | 0.3184484 | 0.15915604308226-0.0163968366153121i | 3.99936815398643+1.74279895889366i | -4.805163 | 1.5 | i
11.76 | 3.378 | 3.8075 | 1.0829 | 0.0114 | -2.226217 | -4.778223 | -3.646386 | -2.67442 | -2.407055 | -2.498593 | -2.714131 | -2.851797 | -2.85061 | -2.790508 | 0.5661923 | 0.3151745 | 0.15791390384858-0.0166318076472713i | 3.99036877789207+1.7355472778279i | -4.778223 | 1.5 | i
11.84 | 3.3161 | 3.821 | 1.0823 | 0.0032 | -2.24251 | -4.770264 | -3.612869 | -2.657672 | -2.401433 | -2.499368 | -2.715101 | -2.847423 | -2.841787 | -2.781359 | 0.5688997 | 0.3134328 | 0.157566344528182-0.0168846452626045i | 3.98145228004752+1.73276476138442i | -4.770264 | 1.5 | i
11.92 | 3.3754 | 3.7776 | 1.0615 | 0.0097 | -2.248007 | -4.749327 | -3.571391 | -2.633708 | -2.38821 | -2.491924 | -2.707515 | -2.834615 | -2.824803 | -2.764155 | 0.5728789 | 0.3097901 | 0.156758988088271-0.0172994577724247i | 3.9729837738944+1.72832491668326i | -4.749327 | 1.5 | i
12 | 3.3614 | 3.7481 | 1.059 | -0.0038 | -2.255719 | -4.733968 | -3.529574 | -2.609998 | -2.376416 | -2.487237 | -2.703238 | -2.824435 | -2.809657 | -2.748631 | 0.5789714 | 0.3037196 | 0.156073455454015-0.0180238778643859i | 3.96940246924031+1.72447021511277i | -4.733968 | 1.5 | i
12.08 | 3.3583 | 3.8175 | 1.0627 | -0.0281 | -2.275614 | -4.72187 | -3.510472 | -2.606314 | -2.380891 | -2.495053 | -2.708775 | -2.824804 | -2.807628 | -2.747619 | 0.5826299 | 0.304254 | 0.156126239669897-0.0182077027339017i | 3.95437761213214+1.72552757709979i | -4.72187 | 1.5 | i
12.16 | 3.3297 | 3.7884 | 1.0727 | -0.026 | -2.274362 | -4.69389 | -3.459639 | -2.57502 | -2.361801 | -2.48296 | -2.696666 | -2.806428 | -2.784358 | -2.724195 | 0.590529 | 0.295803 | 0.154997836493194-0.0191476527173459i | 3.95330457496459+1.72064661753539i | -4.69389 | 1.5 | i
12.24 | 3.2823 | 3.7982 | 1.0808 | -0.0318 | -2.289551 | -4.68555 | -3.436153 | -2.563998 | -2.358997 | -2.484647 | -2.697654 | -2.803031 | -2.778188 | -2.718357 | 0.5918942 | 0.2951788 | 0.154778039637152-0.0192451000819309i | 3.94093291616066+1.71628771762738i | -4.68555 | 1.5 | i
12.32 | 3.2775 | 3.7749 | 1.0824 | -0.0288 | -2.294852 | -4.662722 | -3.396814 | -2.541817 | -2.347328 | -2.478692 | -2.690818 | -2.790356 | -2.761728 | -2.702286 | 0.5982502 | 0.2893504 | 0.154026278974811-0.0199391392795775i | 3.936034718823+1.71257233651021i | -4.662722 | 1.5 | i
12.4 | 3.2392 | 3.7518 | 1.0891 | -0.0282 | -2.301704 | -4.642853 | -3.357727 | -2.518007 | -2.333742 | -2.470999 | -2.682748 | -2.776994 | -2.744736 | -2.685491 | 0.6009082 | 0.2855348 | 0.153220109507492-0.0202617548017622i | 3.92983170245302+1.70620741107428i | -4.642853 | 1.5 | i
12.48 | 3.2231 | 3.7446 | 1.0884 | -0.0313 | -2.326491 | -4.637578 | -3.346024 | -2.519542 | -2.34296 | -2.483572 | -2.69281 | -2.782012 | -2.747875 | -2.689898 | 0.6050963 | 0.2854226 | 0.15355865769593-0.0205546209241826i | 3.91707833490406+1.70758239384657i | -4.637578 | 1.5 | i
12.56 | 3.2145 | 3.712 | 1.0896 | -0.0272 | -2.334676 | -4.619232 | -3.313675 | -2.503612 | -2.337223 | -2.483526 | -2.691291 | -2.774182 | -2.736563 | -2.679432 | 0.615053 | 0.2771842 | 0.153118105628627-0.0216572433069293i | 3.91499870603637+1.70579487285735i | -4.619232 | 1.5 | i
12.64 | 3.1915 | 3.6981 | 1.0917 | -0.0295 | -2.354055 | -4.60914 | -3.299377 | -2.50188 | -2.342664 | -2.491933 | -2.697135 | -2.775368 | -2.736182 | -2.680304 | 0.6196109 | 0.2761171 | 0.153245921210739-0.0220108222670597i | 3.90258387783392+1.70574902125993i | -4.60914 | 1.5 | i
12.72 | 3.1961 | 3.6881 | 1.0896 | -0.0301 | -2.351137 | -4.582758 | -3.258494 | -2.476355 | -2.327004 | -2.482139 | -2.686409 | -2.758739 | -2.716067 | -2.660807 | 0.6293626 | 0.2659407 | 0.152292895440582-0.0231574889589177i | 3.90194273829656+1.69974571125957i | -4.582758 | 1.5 | i
12.8 | 3.1832 | 3.6599 | 1.0912 | -0.0271 | -2.363062 | -4.563764 | -3.228745 | -2.461217 | -2.321185 | -2.481133 | -2.683436 | -2.750197 | -2.705009 | -2.650805 | 0.6345454 | 0.2616334 | 0.151839579637946-0.0236893967163882i | 3.8962844467164+1.69653148798485i | -4.563764 | 1.5 | i
12.88 | 3.1661 | 3.6504 | 1.0931 | -0.0309 | -2.37308 | -4.546675 | -3.202713 | -2.447808 | -2.31588 | -2.480017 | -2.680508 | -2.742388 | -2.695085 | -2.641861 | 0.6393229 | 0.2575421 | 0.151429418588043-0.0241866058414576i | 3.88874476947716+1.69224407877115i | -4.546675 | 1.5 | i
12.96 | 3.1754 | 3.6342 | 1.09 | -0.0295 | -2.385814 | -4.529709 | -3.179007 | -2.438442 | -2.315394 | -2.483955 | -2.681725 | -2.737744 | -2.68832 | -2.636557 | 0.6491597 | 0.2505554 | 0.151235268495443-0.025204758032267i | 3.88510376634353+1.69155715400238i | -4.529709 | 1.5 | i
13.04 | 3.1589 | 3.5964 | 1.0939 | -0.0282 | -2.395756 | -4.509884 | -3.153957 | -2.426877 | -2.312097 | -2.484601 | -2.679696 | -2.730389 | -2.679162 | -2.628783 | 0.6573597 | 0.2445186 | 0.150887889203265-0.026034431097851i | 3.87981852296777+1.68939249766411i | -4.509884 | 1.5 | i
13.12 | 3.1522 | 3.6137 | 1.0909 | -0.0352 | -2.402049 | -4.486613 | -3.125475 | -2.412231 | -2.306 | -2.482713 | -2.675076 | -2.720205 | -2.667089 | -2.61815 | 0.6671489 | 0.2367165 | 0.150384357506965-0.0270468677697324i | 3.87660425635214+1.68667810217821i | -4.486613 | 1.5 | i
13.2 | 3.1682 | 3.5718 | 1.089 | -0.0277 | -2.419763 | -4.470577 | -3.10432 | -2.403364 | -2.305048 | -2.485171 | -2.674702 | -2.715195 | -2.660838 | -2.613266 | 0.6696116 | 0.2353598 | 0.150172464154076-0.0272403830086457i | 3.86777159378436+1.68379456932407i | -4.470577 | 1.5 | i
13.28 | 3.1319 | 3.5678 | 1.0932 | -0.0344 | -2.437438 | -4.459842 | -3.091217 | -2.402205 | -2.311486 | -2.494974 | -2.681061 | -2.716401 | -2.660948 | -2.615109 | 0.6804537 | 0.2287987 | 0.15034703626056-0.0283351262469236i | 3.86286553373168+1.68446807381206i | -4.459842 | 1.5 | i
13.36 | 3.1654 | 3.5706 | 1.0842 | -0.0333 | -2.449266 | -4.43491 | -3.066306 | -2.392363 | -2.310659 | -2.497784 | -2.679588 | -2.708957 | -2.652348 | -2.608563 | 0.6934348 | 0.2202097 | 0.150057696739571-0.0296032414302369i | 3.8618706366342+1.68551093562085i | -4.43491 | 1.5 | i
13.44 | 3.1422 | 3.5289 | 1.0896 | -0.0293 | -2.456262 | -4.418022 | -3.042601 | -2.377884 | -2.302762 | -2.493325 | -2.673377 | -2.698992 | -2.641117 | -2.598264 | 0.6954754 | 0.2170233 | 0.149534541983707-0.0298433428393589i | 3.85282493408145+1.67774730894725i | -4.418022 | 1.5 | i
13.52 | 3.1541 | 3.5664 | 1.0827 | -0.0372 | -2.478757 | -4.40247 | -3.028698 | -2.376952 | -2.309729 | -2.5028 | -2.678352 | -2.699082 | -2.640848 | -2.599996 | 0.7038694 | 0.2131696 | 0.149677451216955-0.0305977093481545i | 3.84697854901553+1.67967004693946i | -4.40247 | 1.5 | i
13.6 | 3.183 | 3.5119 | 1.0802 | -0.0272 | -2.486788 | -4.382121 | -3.003195 | -2.362306 | -2.30265 | -2.499414 | -2.67231 | -2.688549 | -2.629166 | -2.589651 | 0.7092578 | 0.2077735 | 0.149155368247651-0.0311723038529173i | 3.84178965929439+1.67380790602187i | -4.382121 | 1.5 | i
13.68 | 3.1505 | 3.5246 | 1.0839 | -0.0356 | -2.523785 | -4.381071 | -3.007507 | -2.378223 | -2.325672 | -2.523782 | -2.691174 | -2.703024 | -2.644183 | -2.606974 | 0.7204189 | 0.2047944 | 0.150151550893042-0.0321840438708455i | 3.834763848371+1.68108958201911i | -4.381071 | 1.5 | i
13.76 | 3.2041 | 3.5189 | 1.0732 | -0.0322 | -2.524832 | -4.353851 | -2.978783 | -2.359881 | -2.314003 | -2.514955 | -2.679623 | -2.687599 | -2.627974 | -2.592026 | 0.7256583 | 0.1993615 | 0.149356490673492-0.0326907138731275i | 3.82822563726182+1.67416513217444i | -4.353851 | 1.5 | i
13.84 | 3.1875 | 3.4794 | 1.0781 | -0.0287 | -2.538326 | -4.336188 | -2.959169 | -2.350506 | -2.31162 | -2.515289 | -2.676714 | -2.680783 | -2.620675 | -2.586173 | 0.7299288 | 0.1958713 | 0.149064053545606-0.0331074250979749i | 3.82128316237757+1.66983816792835i | -4.336188 | 1.5 | i
13.92 | 3.2166 | 3.5099 | 1.0695 | -0.0331 | -2.555638 | -4.322502 | -2.943876 | -2.344762 | -2.312491 | -2.518523 | -2.676679 | -2.677184 | -2.616807 | -2.583714 | 0.7329916 | 0.1937139 | 0.148953634618909-0.0334014146106667i | 3.81295140689137+1.66600816063874i | -4.322502 | 1.5 | i
14 | 3.2352 | 3.4636 | 1.0681 | -0.0227 | -2.57536 | -4.30828 | -2.928388 | -2.33936 | -2.314068 | -2.52243 | -2.67701 | -2.67386 | -2.61332 | -2.58173 | 0.7355687 | 0.1919987 | 0.148866750972232-0.0336422026353032i | 3.80517812777509+1.6626585320197i | -4.30828 | 1.5 | i
14.08 | 3.2168 | 3.4881 | 1.0659 | -0.0297 | -2.601877 | -4.303795 | -2.922639 | -2.342493 | -2.323757 | -2.534181 | -2.685034 | -2.678459 | -2.618007 | -2.587966 | 0.7398442 | 0.1901171 | 0.149236712815148-0.0340855200161303i | 3.79714579826769+1.66130494590908i | -4.303795 | 1.5 | i
14.16 | 3.2606 | 3.4689 | 1.0563 | -0.0233 | -2.622216 | -4.289072 | -2.908042 | -2.337782 | -2.325736 | -2.538019 | -2.685155 | -2.675266 | -2.614894 | -2.586333 | 0.7416726 | 0.1890979 | 0.149160140811906-0.0342379166387369i | 3.78875277380413+1.65807701902187i | -4.289072 | 1.5 | i
14.24 | 3.2296 | 3.4454 | 1.0607 | -0.0227 | -2.642951 | -4.278843 | -2.897752 | -2.337475 | -2.332933 | -2.547797 | -2.690412 | -2.676322 | -2.616065 | -2.589424 | 0.7533593 | 0.1814542 | 0.149363642001503-0.035457049998392i | 3.78692708369707+1.65752026148653i | -4.278843 | 1.5 | i
14.32 | 3.2603 | 3.4476 | 1.0522 | -0.0241 | -2.66106 | -4.263108 | -2.882267 | -2.331264 | -2.33305 | -2.549587 | -2.688675 | -2.671591 | -2.611483 | -2.586207 | 0.7543124 | 0.1805913 | 0.149193072949948-0.0355303108727093i | 3.77808138725452+1.65313577443567i | -4.263108 | 1.5 | i
14.4 | 3.258 | 3.4123 | 1.0562 | -0.021 | -2.683579 | -4.2548 | -2.870466 | -2.327722 | -2.33607 | -2.554927 | -2.690821 | -2.67064 | -2.610491 | -2.586517 | 0.7543404 | 0.1798133 | 0.149225387207388-0.0355988299286587i | 3.76972862580398+1.64782905126896i | -4.2548 | 1.5 | i
14.48 | 3.2504 | 3.4058 | 1.0585 | -0.0212 | -2.711703 | -4.249994 | -2.868926 | -2.334748 | -2.348953 | -2.568534 | -2.700086 | -2.677258 | -2.617885 | -2.595484 | 0.7601575 | 0.1779062 | 0.149728276702114-0.0361578386622518i | 3.7614720052161+1.64836397862379i | -4.249994 | 1.5 | i
14.56 | 3.2448 | 3.3744 | 1.0614 | -0.0154 | -2.742168 | -4.243042 | -2.860693 | -2.336277 | -2.358067 | -2.579674 | -2.70678 | -2.680514 | -2.621552 | -2.600847 | 0.7635154 | 0.1758576 | 0.150038241106863-0.0365592550703275i | 3.75642006499247+1.64645971243698i | -4.243042 | 1.5 | i
14.64 | 3.2373 | 3.3419 | 1.0604 | -0.0081 | -2.753323 | -4.221843 | -2.841807 | -2.326804 | -2.355124 | -2.578371 | -2.701378 | -2.671944 | -2.613346 | -2.594209 | 0.7703011 | 0.170387 | 0.149675761763045-0.037231666137308i | 3.75184758421739+1.64213319350102i | -4.221843 | 1.5 | i
14.72 | 3.2381 | 3.2966 | 1.0583 | 0.0004 | -2.791429 | -4.223653 | -2.843244 | -2.33652 | -2.371224 | -2.595412 | -2.714303 | -2.682456 | -2.624606 | -2.606884 | 0.7702339 | 0.1719551 | 0.15038033127922-0.0372819440391306i | 3.74255427499056+1.64136956571338i | -4.223653 | 1.5 | i
14.8 | 3.2314 | 3.277 | 1.0568 | 0.0002 | -2.811958 | -4.211831 | -2.832284 | -2.334399 | -2.375939 | -2.601769 | -2.716267 | -2.681323 | -2.624037 | -2.60795 | 0.7777066 | 0.1665867 | 0.15044695585942-0.038089302160909i | 3.73879600477822+1.63850527473841i | -4.211831 | 1.5 | i
14.88 | 3.2415 | 3.2382 | 1.0545 | 0.0049 | -2.820316 | -4.18395 | -2.810272 | -2.322754 | -2.37108 | -2.597911 | -2.707509 | -2.669497 | -2.612995 | -2.598653 | 0.7875141 | 0.1592949 | 0.149926114000882-0.0390109892837558i | 3.73655563275907+1.63525035902871i | -4.18395 | 1.5 | i
14.96 | 3.2081 | 3.2227 | 1.0618 | 0.0015 | -2.842033 | -4.171622 | -2.796297 | -2.317442 | -2.372902 | -2.601726 | -2.707266 | -2.666235 | -2.610152 | -2.597313 | 0.7900885 | 0.1560796 | 0.14985444406733-0.0393705138425156i | 3.73186067712293+1.62974994813818i | -4.171622 | 1.5 | i
15.04 | 3.2321 | 3.209 | 1.0573 | 0.0039 | -2.872761 | -4.163162 | -2.791331 | -2.321567 | -2.383286 | -2.612269 | -2.713259 | -2.670133 | -2.615113 | -2.603706 | 0.7918964 | 0.1559795 | 0.150197391569649-0.0395577539302109i | 3.72425360749655+1.62867747051128i | -4.163162 | 1.5 | i
15.12 | 3.194 | 3.1716 | 1.0665 | 0.0071 | -2.895479 | -4.149133 | -2.78362 | -2.323546 | -2.392217 | -2.621443 | -2.716748 | -2.670975 | -2.617332 | -2.607789 | 0.8057776 | 0.1478941 | 0.150418198585144-0.0409359020957261i | 3.7235481799295+1.62963528381547i | -4.149133 | 1.5 | i
15.2 | 3.1922 | 3.1868 | 1.0647 | 0.0013 | -2.90949 | -4.123927 | -2.760705 | -2.310554 | -2.386413 | -2.616911 | -2.707683 | -2.659122 | -2.60619 | -2.598191 | 0.808333 | 0.1441384 | 0.149871824127734-0.0412080292715979i | 3.71988779943467+1.62331543465308i | -4.123927 | 1.5 | i
15.28 | 3.1873 | 3.1354 | 1.0688 | 0.0102 | -2.935585 | -4.113094 | -2.751075 | -2.308955 | -2.390355 | -2.62118 | -2.708509 | -2.658302 | -2.606084 | -2.599117 | 0.8030751 | 0.1471298 | 0.149905449228446-0.0407244996631855i | 3.70905222716978+1.61801520508093i | -4.113094 | 1.5 | i
15.36 | 3.1419 | 3.1473 | 1.0743 | 0.0011 | -2.949335 | -4.090477 | -2.735182 | -2.302517 | -2.390439 | -2.621341 | -2.703446 | -2.650944 | -2.600014 | -2.594695 | 0.8140725 | 0.1396433 | 0.149643784900246-0.0417792189562779i | 3.70742709404267+1.6157931883882i | -4.090477 | 1.5 | i
15.44 | 3.1575 | 3.1266 | 1.0712 | 0.0063 | -2.979432 | -4.080865 | -2.728724 | -2.304923 | -2.399213 | -2.630058 | -2.707595 | -2.653292 | -2.603537 | -2.599555 | 0.8154967 | 0.1389558 | 0.149895876305372-0.0419732626962526i | 3.70109532371006+1.61343361970317i | -4.080865 | 1.5 | i
15.52 | 3.1021 | 3.1086 | 1.0817 | 0.0027 | -2.989543 | -4.053584 | -2.707519 | -2.29272 | -2.39247 | -2.623127 | -2.696646 | -2.640676 | -2.591883 | -2.589083 | 0.8160436 | 0.1373404 | 0.149286590513136-0.0419567234283199i | 3.69391996152235+1.60754410270242i | -4.053584 | 1.5 | i
15.6 | 3.1222 | 3.1301 | 1.0748 | -0.0012 | -3.034782 | -4.061252 | -2.713627 | -2.305821 | -2.411073 | -2.641665 | -2.711861 | -2.654754 | -2.606847 | -2.604917 | 0.8078975 | 0.143434 | 0.150151951072375-0.0413195013139124i | 3.6816160479748+1.60452486571745i | -4.061252 | 1.5 | i
15.68 | 3.0935 | 3.074 | 1.0824 | 0.0056 | -3.042114 | -4.030311 | -2.689545 | -2.29153 | -2.403577 | -2.634263 | -2.699216 | -2.639884 | -2.593274 | -2.592946 | 0.8172065 | 0.1355027 | 0.149461616839749-0.0422077138520917i | 3.68112254690793+1.59955292983819i | -4.030311 | 1.5 | i
15.76 | 3.0665 | 3.1177 | 1.0821 | -0.0079 | -3.075456 | -4.021216 | -2.686391 | -2.297368 | -2.414999 | -2.644334 | -2.704823 | -2.644514 | -2.599356 | -2.600128 | 0.8167958 | 0.1369375 | 0.149832905613406-0.0421787222675857i | 3.67322853147054+1.59866142269376i | -4.021216 | 1.5 | i
15.84 | 3.0901 | 3.0827 | 1.0771 | 0.0005 | -3.089009 | -4.001178 | -2.666574 | -2.284994 | -2.408247 | -2.638502 | -2.695791 | -2.633682 | -2.589063 | -2.59084 | 0.8113992 | 0.1374307 | 0.14929459587615-0.0417268727733719i | 3.6645734262295+1.58887994393139i | -4.001178 | 1.5 | i
15.92 | 3.0405 | 3.0826 | 1.0853 | -0.0065 | -3.115756 | -3.991033 | -2.657872 | -2.284001 | -2.412921 | -2.643165 | -2.696768 | -2.633281 | -2.589601 | -2.59239 | 0.8076354 | 0.1387935 | 0.149358490412375-0.0414541378296446i | 3.65610815280321+1.58317622676507i | -3.991033 | 1.5 | i
16 | 3.075 | 3.0987 | 1.0755 | -0.0071 | -3.132602 | -3.969722 | -2.64183 | -2.276554 | -2.411167 | -2.640893 | -2.690259 | -2.625405 | -2.582912 | -2.586845 | 0.8083699 | 0.1369975 | 0.149020659906085-0.0415375309369142i | 3.65025059635292+1.57778389400287i | -3.969722 | 1.5 | i
16.08 | 3.0392 | 3.0607 | 1.0834 | -0.0049 | -3.15316 | -3.953422 | -2.627168 | -2.269977 | -2.411075 | -2.641155 | -2.686213 | -2.619596 | -2.578169 | -2.583348 | 0.8088855 | 0.134375 | 0.148802385087166-0.0417082577992387i | 3.64564420840478+1.57089866772982i | -3.953422 | 1.5 | i
16.16 | 3.0407 | 3.097 | 1.0771 | -0.0137 | -3.174098 | -3.930102 | -2.611078 | -2.26378 | -2.411438 | -2.640387 | -2.680255 | -2.612321 | -2.572513 | -2.579014 | 0.8124248 | 0.130972 | 0.148525013071653-0.0420697709321571i | 3.64296236694542+1.56713396267855i | -3.930102 | 1.5 | i
16.24 | 3.0521 | 3.068 | 1.0763 | -0.0059 | -3.184448 | -3.907264 | -2.592432 | -2.252584 | -2.405393 | -2.634112 | -2.670288 | -2.601087 | -2.56228 | -2.569787 | 0.8121888 | 0.128872 | 0.147982197695072-0.0420697613037464i | 3.63620328762981+1.55947274710712i | -3.907264 | 1.5 | i
16.32 | 3.0334 | 3.0815 | 1.0767 | -0.0137 | -3.197317 | -3.881811 | -2.569611 | -2.238138 | -2.397243 | -2.6263 | -2.658364 | -2.587465 | -2.549646 | -2.558331 | 0.8090324 | 0.127397 | 0.147311475990584-0.0418429694124266i | 3.63072174323103+1.54991440627234i | -3.881811 | 1.5 | i
16.4 | 3.0632 | 3.0643 | 1.0704 | -0.0096 | -3.218581 | -3.864339 | -2.559749 | -2.236972 | -2.402403 | -2.629768 | -2.656381 | -2.584558 | -2.548673 | -2.558653 | 0.8202749 | 0.1197406 | 0.147296696862531-0.0429791698897539i | 3.6305098806858+1.54814266582805i | -3.864339 | 1.5 | i
16.48 | 3.046 | 3.0544 | 1.0719 | -0.0092 | -3.216345 | -3.824561 | -2.525067 | -2.211146 | -2.383472 | -2.611237 | -2.632923 | -2.559127 | -2.524499 | -2.53592 | 0.8234199 | 0.1126761 | 0.145988775465374-0.043299244676699i | 3.629447991872+1.53677812507327i | -3.824561 | 1.5 | i
16.56 | 3.0641 | 3.0649 | 1.0667 | -0.0106 | -3.246491 | -3.819345 | -2.522991 | -2.216126 | -2.39386 | -2.620388 | -2.638019 | -2.563598 | -2.530396 | -2.542711 | 0.8251959 | 0.1112042 | 0.146341172241192-0.0436037423096212i | 3.62331924095038+1.53333662052443i | -3.819345 | 1.5 | i
16.64 | 3.0716 | 3.0386 | 1.0662 | -0.0059 | -3.235433 | -3.768196 | -2.480265 | -2.183143 | -2.368219 | -2.594596 | -2.606482 | -2.530147 | -2.498593 | -2.512515 | 0.832676 | 0.1007437 | 0.144604776019755-0.0442522834669833i | 3.62549535728202+1.52164025501216i | -3.768196 | 1.5 | i
16.72 | 3.0737 | 3.0322 | 1.0636 | -0.0063 | -3.260887 | -3.755247 | -2.468542 | -2.178836 | -2.36943 | -2.595548 | -2.603986 | -2.526634 | -2.496047 | -2.510812 | 0.8235071 | 0.1040286 | 0.144476852312017-0.0435275139376975i | 3.61608862850896+1.5130406337015i | -3.755247 | 1.5 | i
16.8 | 3.0794 | 3.0132 | 1.0619 | -0.0022 | -3.254874 | -3.71126 | -2.434236 | -2.15382 | -2.352599 | -2.577464 | -2.578839 | -2.500014 | -2.47188 | -2.488417 | 0.8452169 | 0.08595745 | 0.143175153377979-0.0455445705275636i | 3.62441121798841+1.50565406952602i | -3.71126 | 1.5 | i
16.88 | 3.0831 | 2.9961 | 1.0613 | 0.0003 | -3.240614 | -3.655424 | -2.382688 | -2.111625 | -2.318435 | -2.544814 | -2.540771 | -2.459358 | -2.432466 | -2.450716 | 0.8408032 | 0.0799308 | 0.141007794005924-0.0451196551002284i | 3.62325128050639+1.48700892454994i | -3.655424 | 1.5 | i
16.96 | 3.0893 | 2.9786 | 1.0595 | 0.0024 | -3.255567 | -3.634701 | -2.373731 | -2.110752 | -2.324005 | -2.546256 | -2.535731 | -2.454723 | -2.430771 | -2.450127 | 0.8688942 | 0.06317597 | 0.140932178190013-0.0476649097168621i | 3.62969049902463+1.48872225371614i | -3.634701 | 1.5 | i
17.04 | 3.0894 | 2.9643 | 1.0584 | 0.0045 | -3.221696 | -3.558041 | -2.302587 | -2.04958 | -2.273734 | -2.498215 | -2.47976 | -2.395341 | -2.373482 | -2.395321 | 0.876986 | 0.04597902 | 0.137782738784133-0.0482748018320145i | 3.63799081547094+1.46551946539475i | -3.558041 | 1.5 | i
17.12 | 3.0985 | 2.9297 | 1.0584 | 0.0113 | -3.254117 | -3.543002 | -2.297353 | -2.054027 | -2.287118 | -2.506564 | -2.480263 | -2.396543 | -2.37829 | -2.401298 | 0.9072068 | 0.02833938 | 0.138066884094591-0.0510604857748756i | 3.64851110967588+1.46809099766612i | -3.543002 | 1.5 | i
17.2 | 3.0764 | 2.9153 | 1.062 | 0.0105 | -3.234896 | -3.476671 | -2.241861 | -2.008995 | -2.253147 | -2.470811 | -2.435394 | -2.350312 | -2.335478 | -2.36055 | 0.9328611 | 0.005399756 | 0.135695777199344-0.053043703277943i | 3.6622504022388+1.45442494777086i | -3.476671 | 1.5 | i
17.28 | 3.1014 | 2.8982 | 1.056 | 0.0158 | -3.293632 | -3.478059 | -2.248011 | -2.025582 | -2.278076 | -2.491002 | -2.449544 | -2.365362 | -2.353308 | -2.379008 | 0.9379798 | 0.002763385 | 0.13668584338583-0.0538539555298027i | 3.66278803850763+1.45483701321989i | -3.478059 | 1.5 | i
17.36 | 3.0711 | 2.8615 | 1.065 | 0.0181 | -3.327056 | -3.459186 | -2.241811 | -2.030186 | -2.291695 | -2.496685 | -2.44741 | -2.36542 | -2.357456 | -2.383701 | 0.9773429 | -0.01789061 | 0.136903102403629-0.0572235409260249i | 3.67667272602214+1.46010009049896i | -3.459186 | 1.5 | i
17.44 | 3.0743 | 2.8672 | 1.062 | 0.0173 | -3.365216 | -3.432309 | -2.225898 | -2.027252 | -2.300463 | -2.497515 | -2.439183 | -2.359075 | -2.355566 | -2.382555 | 1.013552 | -0.03875969 | 0.136780906699274-0.0603350791961803i | 3.69377813551392+1.46120099041873i | -3.432309 | 1.5 | i
17.52 | 3.0656 | 2.8092 | 1.0668 | 0.0272 | -3.434148 | -3.432199 | -2.24167 | -2.05734 | -2.337618 | -2.522441 | -2.458183 | -2.38248 | -2.382832 | -2.409113 | 1.046711 | -0.05036328 | 0.138255043823754-0.0632843402495273i | 3.70500778991607+1.47530945680517i | -3.434148 | 1 | i
17.6 | 3.0387 | 2.8188 | 1.0691 | 0.0207 | -3.494991 | -3.424441 | -2.244363 | -2.073801 | -2.362934 | -2.538089 | -2.467493 | -2.394875 | -2.39878 | -2.424803 | 1.071548 | -0.06156352 | 0.139110727512825-0.0656103727711163i | 3.71542709632331+1.4806231012967i | -3.494991 | 1 | i
17.68 | 3.0663 | 2.7842 | 1.0651 | 0.0301 | -3.586617 | -3.454456 | -2.28401 | -2.125823 | -2.417817 | -2.583224 | -2.510627 | -2.441819 | -2.447562 | -2.47241 | 1.074334 | -0.05594629 | 0.141797281182736-0.066504908558332i | 3.71130788023649+1.49382406658397i | -3.586617 | 1 | i
17.76 | 3.0159 | 2.7567 | 1.0775 | 0.0291 | -3.654054 | -3.458755 | -2.296141 | -2.150422 | -2.448334 | -2.605875 | -2.529428 | -2.463202 | -2.471189 | -2.495557 | 1.078153 | -0.05634695 | 0.143081422416753-0.067296597326791i | 3.7116169719558+1.49690427433097i | -3.654054 | 1 | i
17.84 | 3.0421 | 2.7622 | 1.0686 | 0.0291 | -3.745635 | -3.483716 | -2.334097 | -2.202087 | -2.501027 | -2.648878 | -2.571466 | -2.508993 | -2.518286 | -2.541382 | 1.069025 | -0.04509284 | 0.145658270705243-0.0671379976521064i | 3.70444942775039+1.50907542646488i | -3.745635 | 1 | i
17.92 | 3.0186 | 2.702 | 1.0782 | 0.0384 | -3.876876 | -3.551896 | -2.412387 | -2.293752 | -2.591742 | -2.728062 | -2.651173 | -2.593619 | -2.603894 | -2.625077 | 1.072696 | -0.03432114 | 0.150419168881475-0.068509394772761i | 3.69854998854016+1.53361717769802i | -3.876876 | 1 | i
18 | 2.995 | 2.7279 | 1.0798 | 0.0292 | -3.924476 | -3.538246 | -2.412376 | -2.306939 | -2.608337 | -2.736363 | -2.6568 | -2.60203 | -2.614065 | -2.634574 | 1.075452 | -0.03478392 | 0.15093472436942-0.0689029872306895i | 3.69892595033449+1.53554490851226i | -3.924476 | 1 | i